## Refs
Co (l)
Quantity	Value	Units		Temperature (K)	1768. - 3184.943
ΔfH°	18	kJ/mol		A=	45.61355	a
S°	41	J/mol*K		B=	-3.806989	b
				C=	1.031499	d
				D=	-0.096701	f
				E=	-3.332744	c
				F=	-8.135203
				G=	78.01905
				H=	18.004
Cp° = A + B*t + C*t2 + D*t3 + E/t2
H° − H°298.15= (A*t + B*t2/2 + C*t3/3 + D*t4/4 − E/t + F − H)*1000
S° = A*ln(t) + B*t + C*t2/2 + D*t3/3 − E/(2*t2) + G
		dT=
		100
T	T[K]/1000	T	Cp	H	S	G	Cp=dH/dT	Cp=T dS/dT
[C]		[K]	[J/mol K]]	[J/mol]	[J/mol K]]	[J/mol]]	[J/mol K]]	[J/mol K]]
		298.15		18000	41
1494.85	1.768	1768	40.5064669309	70105	99.248	-105366	40.51	40.51
1526.85	1.8	1800	40.5104416366	71401	99.975	-108554	40.51	40.52
1626.85	1.9	1900	40.5175123471	75452	102.165	-118662	40.52	40.53
1726.85	2	2000	40.518774	79504	104.244	-128983	40.52	40.53
1826.85	2.1	2100	40.516511466	83556	106.221	-139507	40.51	40.52
1926.85	2.2	2200	40.5123736409	87607	108.105	-150224	40.51	40.52
2026.85	2.3	2300	40.5075356254	91658	109.906	-161126	40.51	40.51
2126.85	2.4	2400	40.5028146271	95709	111.630	-172203	40.50	40.51
2226.85	2.5	2500	40.498754085	99759	113.283	-183449	40.50	40.50
2326.85	2.6	2600	40.4956855965	103809	114.872	-194857	40.49	40.50
2426.85	2.7	2700	40.4937750975	107858	116.400	-206421	40.49	40.50
2526.85	2.8	2800	40.49305771	111907	117.873	-218136	40.49	40.50
2626.85	2.9	2900	40.4934643289	115957	119.293	-229994	40.49	40.50
2726.85	3	3000	40.4948421111	120006	120.666	-241993	40.50	40.50
2826.85	3.1	3100	40.4969704152	124056	121.994	-254126
2926.85	3.2	3200	40.4995733108	128106	123.280	-266390