## frn
eql
T [C] | 1250 | 1250
P [bar] | 1 | 1
Phases | gas | slg | mat | sol
Calculation Conditions
Count | 51 | 50
Precision | 1e-05
Iterations Steps | 98000
Visualisation | Visual
Following Calculation | * | *
Recorder | rec
T [C] | 1250
Air [Nm³] | 58 | (given value)
O2 [kg] | 17.4
CuFeS2 (s) [kg] | 40
Slag [kg] | 51.10334
dH | -246149.8
Ca2SiO4 (l) | 0.058562176
CaO (l) | 0.0037318429
CaSO4 (l) | 6.0745063
CuFe2O4 (l) | 4.3598706
CuFeO2 (l) | 12.624776
Fe0.947O (l) | 3.5580837
Fe3O4 (l) | 0.45268119
FeO (l) | 3.1099778
Fe2SiO4 (l) | 0.0049608043
SiO2 (l) | 17.434047
Fe (l) | 9.6164258e-06
Cu (l) {matte} | 4.3533577
Cu2S (l) {matte} | 3.4041794e-07
FeS (l) {matte} | 1.3187487e-11
Cu2O (l){slag} | 3.4221416
matte [kg] | 4.353368

## gas
(g) | In [kg] | Out [kg] | x [mol/mol] | f | f.c. | rel. | inf. | H [kJ/kg] (1250°C) | H [kJ/kg] (25[°C]) | dH [kJ] | MW [g/mol] | n [mol]
CH4 (g) | 0 | 0 | 0 | 0 |  |  | 0 | 329.88118 | -4668.063 | 0 | 16.04276 | 0
CO (g) |  | 0 | 0 | 0 |  |  | 0 | -2529.7418 | -3946.1843 | 0 | 28.0104 | 0
CO2 (g) |  | 0 | 0 | 0 |  |  | 0 | -7508.8072 | -8942.2652 | 0 | 44.0098 | 0
COS (g) |  | 0 | 0 | 0 |  |  | 0 | -1191.9774 | -2303.8498 | 0 | 60.0764 | 0
CS (g) |  | 0 | 0 | 0 |  |  | 0 | 7320.4273 | 6359.961 | 0 | 44.077 | 0
CS2 (g) |  | 0 | 0 | 0 |  |  | 0 | 2455.0201 | 1533.8042 | 0 | 76.143 | 0
H2 (g) |  | 0 | 0 | 0 |  |  | 0 | 18374.807 | 0.53354365 | 0 | 2.01588 | 0
H2O (g) |  | 0 | 0 | 0 |  |  | 0 | -10690.243 | -13427.16 | 0 | 18.01528 | 0
H2S (g) |  | 0 | 0 | 0 |  |  | 0(ext.) | 970.31433 | -605.89106 | 0 | 34.08188 | 0
N2 (g) | 57.30257 | 98.745733 | 0.83644423 | 0.83644717 |  |  | 1 | 1399.9679 | -0.2214143 | 138253.5 | 28.01348 | 3.524936
NO (g) |  | 0.11098646 | 0.00087769892 | 0.00087770089 |  |  | 1 | 4360.6324 | 3008.7706 | 483.9712 | 30.00614 | 0.003698792
O2 (g) | 17.4 | 9.4161476 | 0.069827305 | 0.069827372 |  |  | 1 | 1293.7081 | -0.24331435 | 12185.98 | 31.9988 | 0.2942656
S (g) |  | 2.4417246e-11 | 1.8069145e-13 | 1.806932e-13 |  |  | -1 | 9474.0621 | 8643.7348 | 2.313305e-07 | 32.066 | 7.614684e-13
S2 (g) |  | 3.0793087e-15 | 1.1393684e-17 | 1.1393794e-17 |  |  | -1 | 2706.5163 | 2005.2392 | 8.334199e-12 | 64.132 | 4.801517e-17
SO2 (g) |  | 25.067975 | 0.092850766 | 0.092851263 |  |  | 1 | -3633.4685 | -4634.2512 | -91083.7 | 64.0648 | 0.3912909
EOT | 74.70257 | 133.3408 | 1 | 1.000004 | [5 empty] | 59839.8 |  | 4.214192
[11 empty] | V[Nm³] | 94.39789

## slg
(l) | In [kg] | Out [kg] | x [mol/mol] | a | a.c. | rel. | inf. | H [kJ/kg] (1250°C) | H [kJ/kg] (25[°C]) | dH | MW [g/mol] | n [kmol]
Ca2SiO4 (l) |  | 0.058562176 | 0.00060972823 | 8.0680737e-05 |  |  | -1(ext.) | -11645.083 | -13132.957 | -681.9614 | 172.2391 | 0.0003400051
CaO (l) |  | 0.0037318429 | 0.00011934008 | 1.5791396e-05 |  |  | -1 | -8796.1231 | -9938.674 | -32.82575 | 56.0774 | 6.654807e-05
CaSO4 (l) |  | 6.0745063 | 0.080014921 | 0.010587826 |  |  | 1(ext.) | -8909.0075 | -10546.677 | -54117.82 | 136.1416 | 0.04461903
Cu2O (l) |  | 3.4221416 | 0.04288795 | 0.0056750689 |  |  | 1 | -55.045624 | -782.68156 | -188.3739 | 143.0914 | 0.02391577
CuFe2O4 (l) |  | 4.3598706 | 0.032680975 | 0.004324449 |  |  | 1(ext.) | -2931.975 | -4088.8651 | -12783.03 | 239.2376 | 0.01822402
CuFeO2 (l) |  | 12.624776 | 0.14954509 | 0.019788275 |  |  | 1 | -2127.2847 | -3152.556 | -26856.49 | 151.3918 | 0.08339141
Fe0.947O (l) |  | 3.5580837 | 0.092625982 | 0.012256551 |  |  | 1(ext.) | -2425.4793 | -3596.3037 | -8630.058 | 68.886509 | 0.05165139
Fe2SiO4 (l) |  | 0.0049608043 | 4.3656364e-05 | 5.7767285e-06 |  |  | 1 | -5709.561 | -7155.8005 | -28.32401 | 203.7771 | 2.434427e-05
Fe3O4 (l) |  | 0.45268119 | 0.0035060644 | 0.00046393309 |  |  | 1(ext.) | -3162.5795 | -4291.5291 | -1431.64 | 231.5386 | 0.0019551
FeO (l) |  | 3.1099778 | 0.077625271 | 0.010271612 |  |  | 1 | -2471.3287 | -3473.1449 | -7685.777 | 71.8464 | 0.04328648
SiO2 (l) |  | 17.434047 | 0.52034102 | 0.068852837 |  |  | 1 | -13671.436 | -15023.242 | -238348.5 | 60.0843 | 0.2901598
EOT |  | 51.10334 | [7 empty] | -350784.8 |  | 0.5576339

## mat
(l) | In [kg] | Out [kg] | x [mol/mol] | a | a.c. | rel. | inf. | H [kJ/kg] (1250°C) | H [kJ/kg] (25[°C]) | dH | MW [g/mol] | n[kmol]
Cu (l) |  | 4.3533577 | 0.99999745 | 0.016256363 |  |  | 1 | 758.68703 | 186.58924 | 3302.836 | 63.546 | 0.06850719
Cu2S (l) |  | 3.4041794e-07 | 3.1220994e-08 | 5.0754267e-10 |  |  | 1 | 262.27403 | -427.8408 | 8.928279e-05 | 159.158 | 2.138868e-09
Fe3C (l) |  | 0 | 0 | 0 |  |  | 0 | 1275.9197 | 448.10043 | 0 | 179.552 | 0
FeS (l) |  | 1.3187487e-11 | 2.1896349e-12 | 3.5595669e-14 |  |  | -1 | 122.42152 | -782.717 | 1.614432e-09 | 87.913 | 1.500061e-13
Fe (l) |  | 9.6164258e-06 | 2.5134867e-06 | 4.0860183e-08 |  |  | -1 | 1061.4543 | 221.94567 | 0.0102074 | 55.847 | 1.721923e-07
S (l) |  | 2.0419835e-08 | 9.2954455e-09 | 1.5111145e-10 |  |  | 1(ext.) | 176.66411 |  | 3.607452e-06 | 32.066 | 6.368064e-10
EOT |  | 4.353368 | [7 empty] | 3302.846

## sol
(s) | In [kg] | Out [kg] | x [mol/mol] | a | a.c. | rel. | inf. | H [kJ/kg] (1250°C) | H [kJ/kg] (25[°C]) | dH | MW [g/mol]
CuFeS2 (s) | 40 | 0 | 0 | 0 | 0 |  | 0(ext.) | 7.0525442 | -1037.3083 | 41492.332 | 183.525
CaO (s) | 2.544 | 0 | 0 | 0 | 0 |  | 0 | -10182.647 | -11325.222 | 0 | 56.0774
SiO2 (s) | 17.456 | 0 | 0 | 0 | 0 |  | 0 | -13781.543 | -15159.651 | 0 | 60.0843
C (s) |  | 0 | 0 | 0 | -1 |  | 0 | 1982.0644 | 0 | 0 | 12.011
EOT | 60 | 0 | [7 empty] | 41492.332

## rec
T [C] | Air [Nm³] | O2 [kg] | CuFeS2 (s) [kg] | Slag [kg] | dH | Ca2SiO4 (l) | CaO (l) | CaSO4 (l) | CuFe2O4 (l) | CuFeO2 (l) | Fe0.947O (l) | Fe3O4 (l) | FeO (l) | Fe2SiO4 (l) | SiO2 (l) | Fe (l) | Cu (l) {matte} | Cu2S (l) {matte} | FeS (l) {matte} | Cu2O (l){slag} | matte [kg]
1250 | 0 | 0 | 40 | 20 | -207009 | 3.9029708 | 0.0025524452 | 0 | 0 | 2.1555168e-18 | 5.7350743e-08 | 0 | 9.4250755e-08 | 6.4910877e-16 | 16.094477 | 0.11547042 | 0.78223662 | 16.364978 | 18.979209 | 3.4642758e-12 | 36.4389081
1250 | 2 | 0.6 | 40 | 21.8042 | -209083.2 | 3.9052536 | 0.0010614476 | 3.8325038e-05 | 7.7795184e-08 | 0.00050836289 | 0.57417213 | 0.00056876298 | 0.9562781 | 0.38662194 | 15.979654 | 0.061530874 | 0.39559094 | 16.848824 | 16.865571 | 4.0723309e-05 | 34.30762
1250 | 4 | 1.2 | 40 | 22.90978 | -211256.8 | 3.9041927 | 0.0016945282 | 0.0001596705 | 2.6683761e-07 | 0.0011137043 | 0.98701621 | 0.0015912076 | 1.6149085 | 0.43251026 | 15.966515 | 0.070225046 | 0.55353279 | 16.65072 | 15.505933 | 7.3921935e-05 | 32.95539
1250 | 6 | 1.8 | 40 | 23.77677 | -213634.7 | 3.9031318 | 0.002320806 | 0.00033994433 | 4.7455572e-07 | 0.0016672609 | 1.331392 | 0.0024505998 | 2.1522479 | 0.40943247 | 15.97368 | 0.076634978 | 0.69754506 | 16.470019 | 14.440708 | 0.0001046377 | 31.8895
1250 | 8 | 2.4 | 40 | 24.52594 | -216110.7 | 3.9020377 | 0.0029437569 | 0.00056456426 | 6.8057843e-07 | 0.0021830404 | 1.6353144 | 0.0031324796 | 2.6191739 | 0.3767704 | 15.983683 | 0.081654153 | 0.83386825 | 16.298996 | 13.521226 | 0.00013458585 | 30.9639
1250 | 10 | 3 | 40 | 25.20323 | -218643.9 | 3.9008757 | 0.0035647019 | 0.0008263979 | 8.843959e-07 | 0.0026779963 | 1.912446 | 0.0036895543 | 3.0398503 | 0.34600892 | 15.993129 | 0.085708184 | 0.96565394 | 16.133705 | 12.690758 | 0.0001647362 | 30.12298
1250 | 12 | 3.6 | 40 | 25.8316 | -221214.8 | 3.8997781 | 0.0041842828 | 0.001121718 | 1.0894233e-06 | 0.0031649191 | 2.170568 | 0.0041641394 | 3.4278035 | 0.31922165 | 16.001393 | 0.089038775 | 1.0949164 | 15.971497 | 11.921191 | 0.00019576372 | 29.33907
1250 | 14 | 4.2 | 40 | 26.42431 | -223810.5 | 3.8985901 | 0.004802931 | 0.0014487236 | 1.2998549e-06 | 0.0036538225 | 2.4146188 | 0.004585396 | 3.7914857 | 0.29633124 | 16.008561 | 0.091792218 | 1.2230781 | 15.810665 | 11.195828 | 0.00022824098 | 28.59588
1250 | 16 | 4.8 | 40 | 26.99016 | -226423.1 | 3.897407 | 0.0054208734 | 0.0018067964 | 1.5201665e-06 | 0.0041532932 | 2.6479936 | 0.0049738292 | 4.1366285 | 0.27681862 | 16.014698 | 0.094062746 | 1.351269 | 15.649964 | 10.503955 | 0.00026272253 | 27.88302
1250 | 18 | 5.4 | 40 | 27.53529 | -229046.9 | 3.8961933 | 0.0060382075 | 0.0021961082 | 1.7549111e-06 | 0.0046709917 | 2.8730915 | 0.0053437316 | 4.4672229 | 0.26011808 | 16.02011 | 0.095911992 | 1.4805371 | 15.487598 | 9.8383134 | 0.00029977219 | 27.1928
1250 | 20 | 6 | 40 | 28.06413 | -231677.4 | 3.8950072 | 0.0066553514 | 0.0026179935 | 2.0093536e-06 | 0.0052151368 | 3.0918178 | 0.0057059382 | 4.7863507 | 0.24571909 | 16.024703 | 0.097380037 | 1.6118576 | 15.322939 | 9.1927326 | 0.00034008875 | 26.51961
1250 | 22 | 6.6 | 40 | 28.5802 | -234310.7 | 3.8937711 | 0.0072720767 | 0.0030740209 | 2.2893577e-06 | 0.0057939436 | 3.3055302 | 0.0060694016 | 5.0961956 | 0.23324313 | 16.028861 | 0.098489757 | 1.7461688 | 15.154413 | 8.5635964 | 0.0003844318 | 25.85935
1250 | 24 | 7.2 | 40 | 29.08614 | -236942.8 | 3.8925001 | 0.0078887411 | 0.0035668199 | 2.6018914e-06 | 0.0064168388 | 3.5153712 | 0.0064411552 | 5.3985172 | 0.22234697 | 16.032659 | 0.099253671 | 1.8845445 | 14.98063 | 7.9476149 | 0.00043376853 | 25.20851
1250 | 26 | 7.8 | 40 | 29.58428 | -239571.9 | 3.8912175 | 0.0085052481 | 0.0041008401 | 2.9569133e-06 | 0.0070966174 | 3.7224538 | 0.0068299811 | 5.6949609 | 0.21279387 | 16.035833 | 0.099670609 | 2.0282267 | 14.800356 | 7.3412732 | 0.00048942012 | 24.56362
1250 | 28 | 8.4 | 40 | 30.07627 | -242193.5 | 3.8898864 | 0.0091217089 | 0.004680635 | 3.3655731e-06 | 0.0078467316 | 3.9274333 | 0.0072419352 | 5.9864298 | 0.20435611 | 16.038722 | 0.09973269 | 2.1785655 | 14.611575 | 6.7430969 | 0.0005529627 | 23.92257655
1250 | 30 | 9 | 40 | 30.5639 | -244805.7 | 3.888601 | 0.0097383712 | 0.0053129636 | 3.8438149e-06 | 0.0086859296 | 4.1310847 | 0.0076852105 | 6.2739358 | 0.19686288 | 16.041359 | 0.099422591 | 2.3373266 | 14.412328 | 6.1512048 | 0.00062662009 | 23.28328
1250 | 32 | 9.6 | 40 | 31.04811 | -247404.4 | 3.8871919 | 0.010355053 | 0.006007169 | 4.4135751e-06 | 0.0096387203 | 4.3339623 | 0.0081690935 | 6.5580671 | 0.19017197 | 16.043833 | 0.098708524 | 2.5066842 | 14.199577 | 5.5640769 | 0.00071342519 | 22.64328
1250 | 34 | 10.2 | 40 | 31.53006 | -249985.8 | 3.885732 | 0.010972081 | 0.0067757323 | 5.1060441e-06 | 0.010738689 | 4.5366377 | 0.0087048966 | 6.8393442 | 0.18415713 | 16.046171 | 0.097548519 | 2.6894763 | 13.969983 | 4.980685 | 0.00081773305 | 22.00096
1250 | 36 | 10.8 | 40 | 32.01049 | -252544.7 | 3.8842657 | 0.01158945 | 0.0076368733 | 5.9684894e-06 | 0.012034397 | 4.7396597 | 0.0093086674 | 7.1181109 | 0.17872139 | 16.048215 | 0.095880517 | 2.8895684 | 13.718633 | 4.400122 | 0.00094602185 | 21.35421
1250 | 38 | 11.4 | 40 | 32.48966 | -255074.8 | 3.8826935 | 0.012207125 | 0.0086159472 | 7.0723501e-06 | 0.013595502 | 4.9433207 | 0.0099998962 | 7.3941231 | 0.17375826 | 16.050226 | 0.093622528 | 3.1122794 | 13.438662 | 3.8224384 | 0.0011081346 | 20.70134
1250 | 40 | 12 | 40 | 32.96746 | -257568 | 3.8810008 | 0.01282559 | 0.0097521937 | 8.5356978e-06 | 0.015531693 | 5.1479762 | 0.010807613 | 7.6669051 | 0.16915968 | 16.052173 | 0.090659196 | 3.3655098 | 13.12029 | 3.2478789 | 0.0013202434 | 20.04044
1250 | 42 | 12.6 | 40 | 33.44294 | -260011.8 | 3.8792168 | 0.013444824 | 0.011107427 | 1.0563731e-05 | 0.018021432 | 5.3537228 | 0.011776058 | 7.9351264 | 0.16481849 | 16.054084 | 0.086829358 | 3.6611244 | 12.748486 | 2.6782415 | 0.0016101006 | 19.36978
1250 | 44 | 13.2 | 40 | 33.91332 | -262386.3 | 3.8771843 | 0.014065161 | 0.012785569 | 1.3541307e-05 | 0.021375491 | 5.5602397 | 0.012974317 | 8.1960083 | 0.16058258 | 16.056058 | 0.081906433 | 4.0181117 | 12.299224 | 2.1175219 | 0.0020292824 | 18.68789
1250 | 46 | 13.8 | 40 | 34.37311 | -264661.9 | 3.8748708 | 0.01468733 | 0.014975677 | 1.8268651e-05 | 0.026183528 | 5.7664861 | 0.014520465 | 8.4442662 | 0.15622859 | 16.058185 | 0.075569179 | 4.4688905 | 11.731454 | 1.5737284 | 0.0026833311 | 17.99364
1250 | 48 | 14.4 | 40 | 34.8105 | -266787.1 | 3.8719225 | 0.015311516 | 0.01805422 | 2.663448e-05 | 0.033678801 | 5.9696561 | 0.016633198 | 8.6694377 | 0.15140487 | 16.060564 | 0.067378909 | 5.0713197 | 10.971824 | 1.0628426 | 0.0038149698 | 17.28712
1250 | 50 | 15 | 40 | 35.20216 | -268673.5 | 3.8679397 | 0.015938766 | 0.022809721 | 4.3656937e-05 | 0.046608686 | 6.162727 | 0.019714424 | 8.8511 | 0.1454899 | 16.063748 | 0.056929165 | 5.92557 | 9.8927327 | 0.61772738 | 0.0060423651 | 16.57447
1250 | 52 | 15.6 | 40 | 35.51337 | -270209.4 | 3.8618471 | 0.01656879 | 0.030924173 | 8.4196082e-05 | 0.071211964 | 6.3332175 | 0.024497812 | 8.9580397 | 0.13769086 | 16.068247 | 0.044398998 | 7.1723696 | 8.3128914 | 0.28750428 | 0.011041068 | 15.86778
1250 | 54 | 16.2 | 40 | 35.72972 | -271361.8 | 3.8516572 | 0.017196203 | 0.045601788 | 0.00019262782 | 0.11974444 | 6.4700445 | 0.03213469 | 8.9676008 | 0.12776124 | 16.074867 | 0.031460453 | 8.8642873 | 6.1552373 | 0.10265537 | 0.022920795 | 15.18015
1250 | 56 | 16.8 | 40 | 35.90766 | -272293.6 | 3.8323661 | 0.017802559 | 0.0745922 | 0.0005289891 | 0.21935422 | 6.5809702 | 0.045535108 | 8.8834251 | 0.11639414 | 16.084895 | 0.019836386 | 10.831735 | 3.6068076 | 0.026370834 | 0.051792855 | 14.49596
1250 | 58 | 17.4 | 40 | 36.2504 | -273382.3 | 3.7744705 | 0.018294749 | 0.16492253 | 0.0025116251 | 0.51701172 | 6.6888054 | 0.08376864 | 8.641905 | 0.10272834 | 16.109154 | 0.008992692 | 12.673541 | 1.0374956 | 0.002603093 | 0.14682377 | 13.72516
1250 | 60 | 18 | 40 | 38.39708 | -277203.1 | 3.3052422 | 0.017522391 | 0.90857522 | 0.061412618 | 2.4964791 | 6.5378733 | 0.32101153 | 7.6258532 | 0.0763589 | 16.280631 | 0.0013439394 | 12.085001 | 0.025617719 | 1.0869804e-05 | 0.76612123 | 12.11205
1250 | 62 | 18.6 | 40 | 41.53539 | -282961.7 | 2.4588292 | 0.015335666 | 2.2519291 | 0.31762304 | 5.2104342 | 5.9799529 | 0.56813165 | 6.5217867 | 0.054240132 | 16.582414 | 0.0003873403 | 10.178522 | 0.0019233714 | 3.3956112e-07 | 1.5747154 | 10.18084
1250 | 64 | 19.2 | 40 | 44.39697 | -288365 | 1.5970211 | 0.012539371 | 3.6211426 | 0.79468087 | 7.53478 | 5.3857775 | 0.70787571 | 5.600147 | 0.038852764 | 16.887591 | 0.00016122449 | 8.5074094 | 0.00029395821 | 3.1658923e-08 | 2.2165584 | 8.507866
1250 | 66 | 19.8 | 40 | 46.6875 | -292188.6 | 0.92808405 | 0.0097324742 | 4.6854334 | 1.4485371 | 9.3385537 | 4.843174 | 0.76042066 | 4.8461568 | 0.028067355 | 17.124047 | 8.0070283e-05 | 7.1693447 | 6.4166391e-05 | 4.9547722e-09 | 2.675295 | 7.16949
1250 | 68 | 20.4 | 40 | 48.22252 | -293618.6 | 0.54302066 | 0.0076181695 | 5.2992818 | 2.1183896 | 10.533786 | 4.4247356 | 0.75534364 | 4.2995676 | 0.021097484 | 17.260427 | 4.7317249e-05 | 6.237544 | 2.0185559e-05 | 1.2501825e-09 | 2.9592554 | 6.237612
1250 | 70 | 21 | 40 | 49.154 | -293095.2 | 0.35184821 | 0.0062962844 | 5.6047198 | 2.6677586 | 11.247965 | 4.1409273 | 0.72719683 | 3.9401518 | 0.016806425 | 17.328413 | 3.275112e-05 | 5.6474147 | 8.8684976e-06 | 4.7712445e-10 | 3.121919 | 5.647456
1250 | 72 | 21.6 | 40 | 49.73089 | -291423.1 | 0.25286464 | 0.0054874742 | 5.763146 | 3.0818037 | 11.679405 | 3.9529421 | 0.69488678 | 3.7044187 | 0.014055577 | 17.363809 | 2.5285121e-05 | 5.2709175 | 4.9042232e-06 | 2.4064929e-10 | 3.2180738 | 5.270948
1250 | 74 | 22.2 | 40 | 50.10959 | -289108.3 | 0.19609437 | 0.0049691111 | 5.8541119 | 3.3908334 | 11.954901 | 3.8254419 | 0.66437646 | 3.5437765 | 0.012164892 | 17.38405 | 2.0922403e-05 | 5.0192053 | 3.1376122e-06 | 1.4455435e-10 | 3.2788739 | 5.019229
1250 | 76 | 22.8 | 40 | 50.37229 | -286416.1 | 0.16031988 | 0.0046189487 | 5.9115598 | 3.624522 | 12.140853 | 3.7363551 | 0.63690514 | 3.4297192 | 0.010781657 | 17.396969 | 1.8104639e-05 | 4.8428148 | 2.2054358e-06 | 9.7128264e-11 | 3.3196909 | 4.842835
1250 | 78 | 23.4 | 40 | 50.56123 | -283483.9 | 0.13608054 | 0.0043728552 | 5.9504572 | 3.8032467 | 12.271527 | 3.6730382 | 0.61240618 | 3.3464 | 0.0097204403 | 17.40569 | 1.6152777e-05 | 4.715111 | 1.6534512e-06 | 7.0442856e-11 | 3.3482861 | 4.715129
1250 | 80 | 24 | 40 | 50.70147 | -280392.1 | 0.11870845 | 0.0041945766 | 5.9783633 | 3.9416745 | 12.366424 | 3.6275649 | 0.59053843 | 3.2841391 | 0.0088759237 | 17.412078 | 1.4726286e-05 | 4.6201706 | 1.297719e-06 | 5.3926611e-11 | 3.3689097 | 4.620187
1250 | 82 | 24.6 | 40 | 50.80729 | -277184.4 | 0.10570413 | 0.004062815 | 5.9992566 | 4.0495823 | 12.436854 | 3.5949548 | 0.57088386 | 3.2369431 | 0.0081841682 | 17.416745 | 1.3641606e-05 | 4.5484317 | 1.053789e-06 | 4.2966797e-11 | 3.3841222 | 4.548446
1250 | 84 | 25.2 | 40 | 50.88801 | -273894.4 | 0.095639261 | 0.0039644109 | 6.0154021 | 4.133749 | 12.489737 | 3.5719407 | 0.55308523 | 3.2009244 | 0.0076049434 | 17.420502 | 1.2791745e-05 | 4.4937965 | 8.7843829e-07 | 3.5300257e-11 | 3.3954637 | 4.49381
1250 | 86 | 25.8 | 40 | 50.94957 | -270540.7 | 0.087633215 | 0.0038906895 | 6.0281918 | 4.1991325 | 12.529655 | 3.5563032 | 0.53686764 | 3.1734618 | 0.007111237 | 17.423385 | 1.2110145e-05 | 4.4521437 | 7.4765215e-07 | 2.9712676e-11 | 3.4039361 | 4.452157
1250 | 88 | 26.4 | 40 | 50.99693 | -267140.2 | 0.081128895 | 0.003835922 | 6.0386263 | 4.2496055 | 12.559855 | 3.5464695 | 0.52202574 | 3.1527055 | 0.0066844594 | 17.425793 | 1.155275e-05 | 4.4205002 | 6.4707537e-07 | 2.5500525e-11 | 3.4101968 | 4.420512
1250 | 90 | 27 | 40 | 51.03276 | -263701.1 | 0.075740105 | 0.0037957522 | 6.0472234 | 4.2879195 | 12.582453 | 3.541168 | 0.50833148 | 3.1371938 | 0.0063106938 | 17.427824 | 1.1089352e-05 | 4.3967688 | 5.677815e-07 | 2.2235513e-11 | 3.4148036 | 4.39678
1250 | 92 | 27.6 | 40 | 51.05943 | -260230.4 | 0.071206892 | 0.0037671899 | 6.0544779 | 4.3163438 | 12.59905 | 3.5395287 | 0.49564914 | 3.1259188 | 0.0059800619 | 17.429462 | 1.069891e-05 | 4.3793561 | 5.0394398e-07 | 1.9645949e-11 | 3.4180408 | 4.379367
1250 | 94 | 28.2 | 40 | 51.07862 | -256733.4 | 0.06734236 | 0.0037480852 | 6.060626 | 4.336524 | 12.610817 | 3.5409038 | 0.48384332 | 3.1181275 | 0.0056849258 | 17.430801 | 1.0366387e-05 | 4.3671281 | 4.5164974e-07 | 1.7552281e-11 | 3.4202068 | 4.367139
1250 | 96 | 28.8 | 40 | 51.09169 | -253219.2 | 0.064012417 | 0.0037365969 | 6.0659483 | 4.3497514 | 12.618555 | 3.5446861 | 0.47279518 | 3.1131481 | 0.005419654 | 17.4321 | 1.0080584e-05 | 4.3591856 | 4.0820944e-07 | 1.5832563e-11 | 3.4215421 | 4.359196
1250 | 98 | 29.4 | 40 | 51.09972 | -249686.7 | 0.061112018 | 0.0037315755 | 6.0705121 | 4.357224 | 12.623031 | 3.5505494 | 0.46243527 | 3.1105813 | 0.0051795142 | 17.433228 | 9.8328664e-06 | 4.3547978 | 3.7160616e-07 | 1.4398514e-11 | 3.4221346 | 4.354808
1250 | 100 | 30 | 40 | 51.10334 | -246137.5 | 0.058562176 | 0.0037318429 | 6.0745063 | 4.3598706 | 12.624776 | 3.5580837 | 0.45268119 | 3.1099778 | 0.0049608043 | 17.434047 | 9.6164258e-06 | 4.3533577 | 3.4041794e-07 | 1.3187487e-11 | 3.4221416 | 4.353368

## Visual
visual | F1 | F2 | F3 | Left | Top | Width | Height
W |  |  |  | 564 | 31 | 438 | 445
I | TurbulentFurnace.jpg
F | Vardena | 8
1 | 1250 [C] |  | Temperature | 128 | 144 | 51 | 18
2 | Input: | 60 [ kg] | Solid Inputs | 3 | 68 | 69 | 18
3 | Air : | 58 [Nm³] |  | 6 | 302 | 72 | 18
4 | Exhaust : | 94 [Nm³] |  | 272 | 15 | 91 | 18
5 | Slag: | 51 [ kg] |  | 267 | 213 | 74 | 18
7 | Matte: | 4 [ kg] |  | 268 | 251 | 74 | 18
10 | Sum In [kg] | 134.7026 |  | 8 | 350 | 90 | 18
11 | Sum Out [kg] | 188.7975 |  | 274 | 352 | 92 | 18
12 | diff. [kg] | 54.09497 |  | 131 | 350 | 70 | 18
H | CuFeS2.xls.doc
EOT